## Sheet1
| A111 |  |  | A200 |  |  | A220
| Angle | Area | FWHM | Angle | Area | FWHM | Angle | Area | FWHM | Gráfico
H13_600_1H.d01-step0003-I-Hst-0011 | 28.50229 | 8.180651 | 0.3070998 | 32.96856 | 9.688487 | 0.5164758 | 47.43204 | 2.854289 | 0.5448144 | 0
H13_600_1H.d01-step0003-I-Hst-0012 | 28.4957 | 7.820402 | 0.3077316 | 32.96547 | 9.666969 | 0.5106883 | 47.44113 | 2.4843 | 0.5056144 | 1
H13_600_1H.d01-step0003-I-Hst-0013 | 28.4978 | 7.622363 | 0.3290052 | 32.96044 | 9.32768 | 0.5209361 | 47.41518 | 3.204246 | 0.5034881 | 2
H13_600_1H.d01-step0003-I-Hst-0014 | 28.49881 | 7.887247 | 0.34861 | 32.95118 | 10.03497 | 0.5385186 | 47.42854 | 3.459974 | 0.5357548 | 3
H13_600_1H.d01-step0003-I-Hst-0015 | 28.49747 | 7.57625 | 0.368763 | 32.96077 | 9.322373 | 0.5194039 | 47.41068 | 2.25256 | 0.5492065 | 4
H13_600_1H.d01-step0003-I-Hst-0016 | 28.49665 | 7.393745 | 0.3677351 | 32.95423 | 9.086702 | 0.5325722 | 47.41491 | 2.817875 | 0.5302154 | 5
H13_600_1H.d01-step0003-I-Hst-0017 | 28.49372 | 7.122893 | 0.3823302 | 32.94963 | 9.080282 | 0.531468 | 47.40515 | 2.491331 | 0.5308696 | 6
H13_600_1H.d01-step0003-I-Hst-0018 | 28.48814 | 7.43592 | 0.3548381 | 32.95054 | 9.210196 | 0.5130714 | 47.39864 | 2.722401 | 0.5320947 | 7
H13_600_1H.d01-step0003-I-Hst-0019 | 28.48463 | 7.677242 | 0.3438609 | 32.94251 | 9.658762 | 0.5375938 | 47.40173 | 3.020533 | 0.5251842 | 8
H13_600_1H.d01-step0003-I-Hst-0020 | 28.48044 | 7.881413 | 0.3358332 | 32.94777 | 9.63279 | 0.5224505 | 47.41164 | 3.095368 | 0.5134081 | 9
H13_600_1H.d01-step0003-I-Hst-0021 | 28.47751 | 7.876392 | 0.3241497 | 32.94001 | 9.398501 | 0.5264589 | 47.40016 | 3.011618 | 0.5267694 | 10
H13_600_1H.d01-step0003-I-Hst-0022 | 28.476 | 8.291326 | 0.3226469 | 32.93893 | 9.834761 | 0.5254282 | 47.39312 | 3.289645 | 0.5611851 | 11
H13_600_1H.d01-step0003-I-Hst-0023 | 28.47878 | 8.204751 | 0.3316838 | 32.93034 | 9.268336 | 0.5132527 | 47.3752 | 2.836443 | 0.5056887 | 12
H13_600_1H.d01-step0003-I-Hst-0024 | 28.47365 | 7.657974 | 0.328183 | 32.93173 | 9.368204 | 0.5173742 | 47.38387 | 2.55762 | 0.4918884 | 13
H13_600_1H.d01-step0003-I-Hst-0025 | 28.47153 | 7.431418 | 0.328947 | 32.92978 | 9.2982 | 0.5280855 | 47.39106 | 2.97496 | 0.5122233 | 14
H13_600_1H.d01-step0003-I-Hst-0026 | 28.46625 | 7.77167 | 0.3348441 | 32.93045 | 9.498689 | 0.5203605 | 47.37519 | 2.976412 | 0.5283885 | 15
H13_600_1H.d01-step0003-I-Hst-0027 | 28.46398 | 7.939679 | 0.3141082 | 32.92322 | 9.776924 | 0.5176356 | 47.38214 | 3.420453 | 0.5364617 | 16
H13_600_1H.d01-step0003-I-Hst-0028 | 28.46146 | 7.637288 | 0.3146855 | 32.9222 | 8.963034 | 0.5270046 | 47.36932 | 2.865994 | 0.4725467 | 17
H13_600_1H.d01-step0003-I-Hst-0029 | 28.45953 | 7.781988 | 0.3175317 | 32.92254 | 9.471074 | 0.5216522 | 47.36517 | 2.833521 | 0.5098933 | 18
H13_600_1H.d01-step0003-I-Hst-0030 | 28.45668 | 7.631392 | 0.3130484 | 32.91439 | 9.671132 | 0.5263575 | 47.35834 | 2.684203 | 0.5356107 | 19
H13_600_1H.d01-step0003-I-Hst-0031 | 28.45256 | 7.71711 | 0.3053133 | 32.91728 | 9.232727 | 0.534058 | 47.35388 | 3.096393 | 0.557373 | 20
H13_600_1H.d01-step0003-I-Hst-0032 | 28.45127 | 7.702242 | 0.3101243 | 32.91208 | 9.344063 | 0.532975 | 47.35221 | 2.860902 | 0.5161641 | 21
H13_600_1H.d01-step0003-I-Hst-0033 | 28.44145 | 7.466373 | 0.3044349 | 32.91022 | 9.719495 | 0.528189 | 47.34827 | 2.946236 | 0.5041501 | 22
H13_600_1H.d01-step0003-I-Hst-0034 | 28.44494 | 7.757754 | 0.3021277 | 32.90741 | 9.240182 | 0.5230613 | 47.35456 | 2.804925 | 0.5166577 | 23
H13_600_1H.d01-step0003-I-Hst-0035 | 28.44051 | 7.775612 | 0.3043685 | 32.89982 | 9.337108 | 0.5257973 | 47.34753 | 2.499897 | 0.519667 | 24
H13_600_1H.d01-step0003-I-Hst-0036 | 28.43791 | 7.65519 | 0.2972675 | 32.90548 | 9.219879 | 0.5143713 | 47.33621 | 2.996464 | 0.5209024 | 25
H13_600_1H.d01-step0003-I-Hst-0037 | 28.43373 | 7.29769 | 0.2874362 | 32.90189 | 8.974572 | 0.516763 | 47.31585 | 2.3076 | 0.5216314 | 26
H13_600_1H.d01-step0003-I-Hst-0038 | 28.43203 | 7.573753 | 0.2882365 | 32.89215 | 9.487 | 0.5207476 | 47.31534 | 2.918242 | 0.5541563 | 27
H13_600_1H.d01-step0003-I-Hst-0039 | 28.4315 | 7.306425 | 0.2969425 | 32.89547 | 8.427085 | 0.5104763 | 47.32924 | 2.342309 | 0.5034016 | 28
H13_600_1H.d01-step0003-I-Hst-0040 | 28.42663 | 7.341574 | 0.2946445 | 32.89008 | 9.780419 | 0.5165186 | 47.32878 | 2.90931 | 0.5637278 | 29
H13_600_1H.d01-step0003-I-Hst-0041 | 28.42305 | 7.229607 | 0.2928671 | 32.89053 | 10.37616 | 0.4921658 | 47.31479 | 2.841317 | 0.5401835 | 30
H13_600_1H.d01-step0003-I-Hst-0042 | 28.41818 | 7.124195 | 0.2735463 | 32.88847 | 8.923617 | 0.5112971 | 47.31952 | 2.83882 | 0.5369362 | 31
H13_600_1H.d01-step0003-I-Hst-0043 | 28.4175 | 7.391794 | 0.2714229 | 32.88612 | 9.19296 | 0.5166084 | 47.3094 | 2.859631 | 0.5291425 | 32
H13_600_1H.d01-step0003-I-Hst-0044 | 28.4169 | 7.139532 | 0.2814837 | 32.87954 | 9.138184 | 0.5101878 | 47.29785 | 2.767626 | 0.5085185 | 33
H13_600_1H.d01-step0003-I-Hst-0045 | 28.41185 | 7.211956 | 0.2765029 | 32.87862 | 9.310978 | 0.5212483 | 47.30071 | 2.985718 | 0.5189659 | 34
H13_600_1H.d01-step0003-I-Hst-0046 | 28.40764 | 6.928902 | 0.2776686 | 32.87397 | 9.347933 | 0.5094381 | 47.29548 | 2.830952 | 0.5312536 | 35
H13_600_1H.d01-step0003-I-Hst-0047 | 28.40635 | 7.259723 | 0.2690071 | 32.87394 | 9.575783 | 0.5108514 | 47.29374 | 3.011992 | 0.5365889 | 36
H13_600_1H.d01-step0003-I-Hst-0048 | 28.40511 | 7.066856 | 0.2744719 | 32.86872 | 8.692239 | 0.5204535 | 47.29901 | 2.691499 | 0.4709376 | 37
H13_600_1H.d01-step0003-I-Hst-0049 | 28.40127 | 6.733603 | 0.2753176 | 32.86677 | 8.809226 | 0.5313013 | 47.28712 | 2.602924 | 0.5177363 | 38
H13_600_1H.d01-step0003-I-Hst-0050 | 28.39615 | 6.972486 | 0.2784836 | 32.86728 | 9.359423 | 0.5150091 | 47.27823 | 2.939506 | 0.5122264 | 39
H13_600_1H.d01-step0003-I-Hst-0051 | 28.39711 | 7.158128 | 0.2677982 | 32.86416 | 9.122356 | 0.5179053 | 47.26318 | 2.837041 | 0.5430967 | 40
H13_600_1H.d01-step0003-I-Hst-0052 | 28.39391 | 6.629344 | 0.2661879 | 32.85961 | 8.687721 | 0.5090087 | 47.26371 | 2.300409 | 0.5024965 | 41
H13_600_1H.d01-step0003-I-Hst-0053 | 28.3916 | 7.101005 | 0.2740885 | 32.85811 | 9.30171 | 0.5010707 | 47.26996 | 2.280157 | 0.5197618 | 42
H13_600_1H.d01-step0003-I-Hst-0054 | 28.38777 | 6.583457 | 0.2629967 | 32.85143 | 8.269279 | 0.5306575 | 47.25781 | 2.299869 | 0.5127529 | 43
H13_600_1H.d01-step0003-I-Hst-0055 | 28.38265 | 6.854743 | 0.2647942 | 32.85459 | 9.286063 | 0.5189929 | 47.25768 | 2.955026 | 0.5203646 | 44
H13_600_1H.d01-step0003-I-Hst-0056 | 28.37869 | 6.553033 | 0.2718071 | 32.85087 | 9.368923 | 0.5080115 | 47.26651 | 2.525855 | 0.5014347 | 45
H13_600_1H.d01-step0003-I-Hst-0057 | 28.37768 | 6.724121 | 0.2599716 | 32.84974 | 8.959327 | 0.5005913 | 47.25137 | 2.487424 | 0.5231947 | 46
H13_600_1H.d01-step0003-I-Hst-0058 | 28.37324 | 6.721197 | 0.2665778 | 32.84556 | 9.03513 | 0.4993474 | 47.23273 | 2.433317 | 0.5267221 | 47
H13_600_1H.d01-step0003-I-Hst-0059 | 28.37395 | 6.384141 | 0.2588716 | 32.83702 | 8.454226 | 0.5238486 | 47.23507 | 2.336776 | 0.5197338 | 48
H13_600_1H.d01-step0003-I-Hst-0060 | 28.36768 | 6.815139 | 0.2620357 | 32.83326 | 8.935509 | 0.5422502 | 47.22512 | 2.746425 | 0.5644479 | 49
H13_600_1H.d01-step0003-I-Hst-0061 | 28.36549 | 6.708774 | 0.2589282 | 32.83019 | 8.955834 | 0.5112511 | 47.22272 | 2.81164 | 0.5475358 | 50
H13_600_1H.d01-step0003-I-Hst-0062 | 28.3643 | 6.628051 | 0.2686822 | 32.83074 | 8.637381 | 0.5062321 | 47.22494 | 2.69733 | 0.5427508 | 51
H13_600_1H.d01-step0003-I-Hst-0063 | 28.35709 | 6.269722 | 0.2713899 | 32.82654 | 8.82428 | 0.5104986 | 47.20738 | 1.994652 | 0.532591 | 52
H13_600_1H.d01-step0003-I-Hst-0064 | 28.35846 | 6.767451 | 0.2634123 | 32.82687 | 9.232639 | 0.4971263 | 47.20295 | 2.952945 | 0.5775732 | 53
H13_600_1H.d01-step0003-I-Hst-0065 | 28.35719 | 6.621002 | 0.2601097 | 32.82334 | 8.829284 | 0.5079465 | 47.19061 | 2.37254 | 0.5542134 | 54
H13_600_1H.d01-step0003-I-Hst-0066 | 28.34965 | 6.432938 | 0.2639804 | 32.82283 | 8.436214 | 0.5020595 | 47.2002 | 1.939237 | 0.5432763 | 55
H13_600_1H.d01-step0003-I-Hst-0067 | 28.3459 | 6.46102 | 0.2630879 | 32.81368 | 8.849535 | 0.5205533 | 47.18503 | 2.913409 | 0.5351821 | 56
H13_600_1H.d01-step0003-I-Hst-0068 | 28.34576 | 6.330531 | 0.2770294 | 32.81188 | 8.446603 | 0.5261066 | 47.1679 | 2.341867 | 0.5041314 | 57
H13_600_1H.d01-step0003-I-Hst-0069 | 28.33888 | 6.287371 | 0.2597532 | 32.81168 | 9.072944 | 0.5209934 | 47.18633 | 2.328512 | 0.5724336 | 58
H13_600_1H.d01-step0003-I-Hst-0070 | 28.33689 | 6.39587 | 0.273882 | 32.8066 | 8.839873 | 0.5250728 | 47.17987 | 2.849153 | 0.5506729 | 59
H13_600_1H.d01-step0003-I-Hst-0071 | 28.33439 | 6.161559 | 0.2685937 | 32.80329 | 8.652808 | 0.5136124 | 47.1616 | 1.967695 | 0.5377686 | 60
H13_600_1H.d01-step0003-I-Hst-0072 | 28.33461 | 6.317421 | 0.2752668 | 32.80115 | 8.858884 | 0.5231358 | 47.16177 | 2.252904 | 0.5392857 | 61
H13_600_1H.d01-step0003-I-Hst-0073 | 28.32639 | 6.132365 | 0.2690783 | 32.79468 | 8.524228 | 0.5225617 | 47.16278 | 2.143986 | 0.5118828 | 62
H13_600_1H.d01-step0003-I-Hst-0074 | 28.32301 | 6.320969 | 0.260634 | 32.79456 | 8.518169 | 0.5100227 | 47.15993 | 2.041897 | 0.5167115 | 63
H13_600_1H.d01-step0003-I-Hst-0075 | 28.32139 | 6.358809 | 0.2545598 | 32.7942 | 9.023749 | 0.5267227 | 47.14108 | 2.44352 | 0.5559086 | 64
H13_600_1H.d01-step0003-I-Hst-0076 | 28.31863 | 6.36056 | 0.267868 | 32.7839 | 8.477879 | 0.527919 | 47.13455 | 2.01658 | 0.5644258 | 65
H13_600_1H.d01-step0003-I-Hst-0077 | 28.3153 | 6.14407 | 0.2703388 | 32.78039 | 8.873078 | 0.5086308 | 47.16499 | 2.612526 | 0.5457947 | 66
H13_600_1H.d01-step0003-I-Hst-0078 | 28.31161 | 6.249647 | 0.274219 | 32.78046 | 9.020038 | 0.5036718 | 47.12998 | 2.538197 | 0.5560031 | 67
H13_600_1H.d01-step0003-I-Hst-0079 | 28.30971 | 6.03103 | 0.2716757 | 32.77332 | 7.909645 | 0.5234166 | 47.12408 | 2.635172 | 0.5478183 | 68
H13_600_1H.d01-step0003-I-Hst-0080 | 28.30441 | 6.114331 | 0.2694252 | 32.77645 | 8.545394 | 0.5007612 | 47.12329 | 2.545809 | 0.5354879 | 69
H13_600_1H.d01-step0003-I-Hst-0081 | 28.30184 | 6.092537 | 0.269191 | 32.77122 | 8.124903 | 0.5244181 | 47.10839 | 2.366889 | 0.574122 | 70
H13_600_1H.d01-step0003-I-Hst-0082 | 28.2991 | 6.124193 | 0.2784721 | 32.76032 | 8.210077 | 0.5253304 | 47.10642 | 2.38405 | 0.5721546 | 71
H13_600_1H.d01-step0003-I-Hst-0083 | 28.29796 | 5.994632 | 0.2707573 | 32.76311 | 7.903912 | 0.5176997 | 47.09012 | 1.988247 | 0.5746372 | 72
H13_600_1H.d01-step0003-I-Hst-0084 | 28.29134 | 6.027027 | 0.2721584 | 32.75874 | 8.03639 | 0.5238778 | 47.08296 | 2.331413 | 0.5194507 | 73
H13_600_1H.d01-step0003-I-Hst-0085 | 28.29188 | 6.090491 | 0.2710664 | 32.7536 | 8.356801 | 0.5219051 | 47.1034 | 1.971305 | 0.5278023 | 74
H13_600_1H.d01-step0003-I-Hst-0086 | 28.28606 | 5.839276 | 0.27802 | 32.75441 | 7.625958 | 0.5435545 | 47.0954 | 1.822365 | 0.5385856 | 75
H13_600_1H.d01-step0003-I-Hst-0087 | 28.28179 | 6.077944 | 0.2751883 | 32.75011 | 7.921689 | 0.5373066 | 47.09184 | 2.628271 | 0.532365 | 76
H13_600_1H.d01-step0003-I-Hst-0088 | 28.28042 | 6.005474 | 0.2718414 | 32.74302 | 8.156928 | 0.5153828 | 47.07474 | 1.94214 | 0.5853445 | 77
H13_600_1H.d01-step0003-I-Hst-0089 | 28.27561 | 6.16976 | 0.266094 | 32.74228 | 8.303885 | 0.5134736 | 47.06103 | 2.124767 | 0.558097 | 78
H13_600_1H.d01-step0003-I-Hst-0090 | 28.27381 | 5.960382 | 0.2672913 | 32.7309 | 7.704494 | 0.5342173 | 47.05932 | 1.856596 | 0.5849525 | 79
H13_600_1H.d01-step0003-I-Hst-0091 | 28.27211 | 6.026298 | 0.2647541 | 32.73712 | 8.274486 | 0.5306434 | 47.05588 | 2.022981 | 0.5677542 | 80
H13_600_1H.d01-step0003-I-Hst-0092 | 28.26918 | 5.908594 | 0.2669454 | 32.73025 | 8.144817 | 0.5182006 | 47.02791 | 2.102524 | 0.6414699 | 81
H13_600_1H.d01-step0003-I-Hst-0093 | 28.26129 | 5.920748 | 0.2708042 | 32.72849 | 8.391222 | 0.5078917 | 47.04944 | 1.99313 | 0.5729395 | 82
H13_600_1H.d01-step0003-I-Hst-0094 | 28.26401 | 6.005888 | 0.2638896 | 32.72524 | 8.703092 | 0.5179058 | 47.04208 | 2.169123 | 0.576841 | 83
H13_600_1H.d01-step0003-I-Hst-0095 | 28.25704 | 6.039097 | 0.2762711 | 32.72122 | 8.361283 | 0.4861921 | 47.02395 | 2.028848 | 0.5977232 | 84
H13_600_1H.d01-step0003-I-Hst-0096 | 28.25715 | 5.68578 | 0.2755872 | 32.71912 | 8.247316 | 0.5162649 | 47.03557 | 1.785965 | 0.5493693 | 85
H13_600_1H.d01-step0003-I-Hst-0097 | 28.2513 | 5.859924 | 0.2655812 | 32.71156 | 8.124248 | 0.5182608 | 47.02666 | 1.965729 | 0.6058832 | 86
H13_600_1H.d01-step0003-I-Hst-0098 | 28.24875 | 5.887723 | 0.2731391 | 32.7087 | 8.131791 | 0.5079862 | 47.02849 | 1.968687 | 0.5451206 | 87
H13_600_1H.d01-step0003-I-Hst-0099 | 28.24607 | 5.841724 | 0.2777487 | 32.70416 | 8.455377 | 0.5135129 | 47.01888 | 2.01375 | 0.5772478 | 88
H13_600_1H.d01-step0003-I-Hst-0100 | 28.24365 | 5.771545 | 0.2675535 | 32.69864 | 8.215102 | 0.5089353 | 47.01897 | 1.786558 | 0.5656729 | 89
H13_600_1H.d01-step0003-I-Hst-0101 | 28.24288 | 5.691527 | 0.2618403 | 32.70111 | 8.39154 | 0.5045129 | 47.0013 | 1.864162 | 0.5782015 | 90
H13_600_1H.d01-step0003-I-Hst-0102 | 28.23778 | 5.690884 | 0.2670856 | 32.69838 | 7.831201 | 0.5007167 | 47.01668 | 1.824222 | 0.5296674 | 91
H13_600_1H.d01-step0003-I-Hst-0103 | 28.2386 | 5.904367 | 0.2616724 | 32.69155 | 8.586101 | 0.5106523 | 47.01264 | 1.660463 | 0.4885034 | 92
H13_600_1H.d01-step0003-I-Hst-0104 | 28.23846 | 5.905429 | 0.2610855 | 32.69129 | 7.95855 | 0.5093711 | 47.01326 | 1.886657 | 0.5491976 | 93
H13_600_1H.d01-step0003-I-Hst-0105 | 28.23329 | 5.687889 | 0.2690015 | 32.69253 | 7.521343 | 0.5046413 | 46.99533 | 1.750209 | 0.523639 | 94
H13_600_1H.d01-step0003-I-Hst-0106 | 28.22985 | 5.893802 | 0.2625598 | 32.6888 | 8.123979 | 0.4825367 | 46.99311 | 1.777167 | 0.5134694 | 95
H13_600_1H.d01-step0003-I-Hst-0107 | 28.22723 | 5.647309 | 0.261343 | 32.68397 | 8.427848 | 0.4819544 | 46.99259 | 1.909879 | 0.5531469 | 96
H13_600_1H.d01-step0003-I-Hst-0108 | 28.22616 | 5.471745 | 0.2677991 | 32.68039 | 7.873161 | 0.4976492 | 46.97816 | 2.071493 | 0.5684403 | 97
H13_600_1H.d01-step0003-I-Hst-0109 | 28.22277 | 5.563153 | 0.2633151 | 32.68272 | 8.084234 | 0.4864195 | 46.97676 | 1.836632 | 0.5259645 | 98
H13_600_1H.d01-step0003-I-Hst-0110 | 28.22257 | 5.586403 | 0.2615057 | 32.68037 | 8.034086 | 0.4838831 | 46.98912 | 1.826129 | 0.5214058 | 99
H13_600_1H.d01-step0003-I-Hst-0111 | 28.22136 | 5.757094 | 0.2608241 | 32.68054 | 7.730138 | 0.4712892 | 46.97441 | 1.854757 | 0.5623261 | 100
H13_600_1H.d01-step0003-I-Hst-0112 | 28.22087 | 5.458691 | 0.2670854 | 32.68102 | 7.568468 | 0.4833039 | 46.9614 | 1.868241 | 0.5698527 | 101
H13_600_1H.d01-step0003-I-Hst-0113 | 28.21855 | 5.751647 | 0.2643616 | 32.67931 | 8.125468 | 0.4750588 | 46.96535 | 1.815137 | 0.5314595 | 102
H13_600_1H.d01-step0003-I-Hst-0114 | 28.21632 | 5.754582 | 0.2685549 | 32.66736 | 8.089855 | 0.4867377 | 47.02237 | 2.330019 | 0.613114 | 103
H13_600_1H.d01-step0003-I-Hst-0115 | 28.21972 | 5.550256 | 0.2572689 | 32.672 | 7.96894 | 0.485471 | 46.96228 | 2.08817 | 0.5951668 | 104
H13_600_1H.d01-step0003-I-Hst-0116 | 28.21934 | 5.819929 | 0.2568734 | 32.67532 | 8.445187 | 0.4696568 | 46.96474 | 2.037279 | 0.5444302 | 105
H13_600_1H.d01-step0003-I-Hst-0117 | 28.21427 | 5.35179 | 0.2575556 | 32.67477 | 7.762722 | 0.4553768 | 46.95607 | 1.782812 | 0.5335984 | 106
H13_600_1H.d01-step0003-I-Hst-0118 | 28.21777 | 5.845745 | 0.246146 | 32.66889 | 8.076261 | 0.4693255 | 46.96037 | 1.899117 | 0.550801 | 107
H13_600_1H.d01-step0003-I-Hst-0119 | 28.21558 | 5.772637 | 0.2489161 | 32.67288 | 8.10297 | 0.4674145 | 46.95423 | 1.98783 | 0.555932 | 108
H13_600_1H.d01-step0003-I-Hst-0120 | 28.2121 | 5.582246 | 0.2484914 | 32.67354 | 7.596337 | 0.472443 | 46.95511 | 1.814199 | 0.5403775 | 109
H13_600_1H.d01-step0003-I-Hst-0121 | 28.21504 | 5.476039 | 0.2440526 | 32.66841 | 7.673851 | 0.4633903 | 46.95117 | 1.871054 | 0.5447729 | 110
H13_600_1H.d01-step0003-I-Hst-0122 | 28.21175 | 5.854972 | 0.2442631 | 32.67829 | 7.894423 | 0.4569436 | 46.96251 | 1.962286 | 0.563095 | 111
H13_600_1H.d01-step0003-I-Hst-0123 | 28.21409 | 5.931879 | 0.2376329 | 32.67365 | 8.078916 | 0.4363815 | 46.94924 | 1.79721 | 0.5394718 | 112
H13_600_1H.d01-step0003-I-Hst-0124 | 28.21081 | 5.767048 | 0.2425863 | 32.67042 | 8.391386 | 0.4432717 | 46.95877 | 2.037919 | 0.5614346 | 113
H13_600_1H.d01-step0003-I-Hst-0125 | 28.21431 | 5.676897 | 0.2395059 | 32.67479 | 7.443002 | 0.4620357 | 46.94953 | 1.87998 | 0.5382738 | 114
H13_600_1H.d01-step0003-I-Hst-0126 | 28.21364 | 5.452851 | 0.2463028 | 32.67378 | 7.615977 | 0.4539225 | 46.95267 | 1.79609 | 0.5261014 | 115
H13_600_1H.d01-step0003-I-Hst-0127 | 28.21427 | 5.561624 | 0.2342627 | 32.67429 | 7.251175 | 0.4552804 | 46.96342 | 1.730744 | 0.4911721 | 116
H13_600_1H.d01-step0004-I-Hst-0128 | 28.22933 | 41.72279 | 0.2292719 | 32.69349 | 56.54977 | 0.4484547 | 46.99888 | 16.68111 | 0.4277375 | 117
H13_600_1H.d01-step0004-I-Hst-0129 | 28.24163 | 42.35818 | 0.2268704 | 32.70967 | 56.97569 | 0.4475815 | 47.02335 | 16.71497 | 0.4426887 | 118
H13_600_1H.d01-step0004-I-Hst-0130 | 28.24928 | 42.9973 | 0.2209546 | 32.71852 | 56.20219 | 0.4522793 | 47.03489 | 17.04719 | 0.4396385 | 119
H13_600_1H.d01-step0004-I-Hst-0131 | 28.25604 | 42.69642 | 0.2202304 | 32.72587 | 56.67392 | 0.4495368 | 47.04567 | 17.46185 | 0.4305514 | 120
H13_600_1H.d01-step0004-I-Hst-0132 | 28.26005 | 42.77561 | 0.2172461 | 32.73173 | 56.31514 | 0.4515984 | 47.05549 | 16.083 | 0.4163325 | 121
H13_600_1H.d01-step0004-I-Hst-0133 | 28.26294 | 42.80965 | 0.2161836 | 32.73352 | 55.79345 | 0.4551653 | 47.06043 | 16.70477 | 0.4241717 | 122
H13_600_1H.d01-step0004-I-Hst-0134 | 28.26619 | 42.87598 | 0.2139657 | 32.73713 | 55.8233 | 0.4559461 | 47.06412 | 16.20167 | 0.4344556 | 123
H13_600_1H.d01-step0004-I-Hst-0135 | 28.26853 | 42.83475 | 0.2157796 | 32.74006 | 54.99865 | 0.4567761 | 47.0687 | 15.66077 | 0.4265582 | 124
H13_600_1H.d01-step0004-I-Hst-0136 | 28.26965 | 42.87571 | 0.2142913 | 32.74305 | 55.4731 | 0.4567492 | 47.07162 | 16.32155 | 0.4346403 | 125
H13_600_1H.d01-step0004-I-Hst-0137 | 28.27267 | 43.04063 | 0.2121505 | 32.74431 | 55.24893 | 0.4536912 | 47.07567 | 15.91845 | 0.4267169 | 126
H13_600_1H.d01-step0004-I-Hst-0138 | 28.27397 | 43.06144 | 0.2117888 | 32.74804 | 54.95072 | 0.4554258 | 47.0806 | 16.16714 | 0.4346648 | 127
H13_600_1H.d01-step0004-I-Hst-0139 | 28.27542 | 42.97502 | 0.2128838 | 32.74831 | 54.45685 | 0.4571186 | 47.07865 | 15.95707 | 0.4258292 | 128
H13_600_1H.d01-step0004-I-Hst-0140 | 28.27579 | 43.20665 | 0.2117971 | 32.75085 | 54.78019 | 0.4566681 | 47.08458 | 16.4723 | 0.4328612 | 129
H13_600_1H.d01-step0004-I-Hst-0141 | 28.27736 | 43.17303 | 0.2115095 | 32.74978 | 54.81285 | 0.4613982 | 47.08239 | 15.73103 | 0.4172383 | 130
H13_600_1H.d01-step0004-I-Hst-0142 | 28.27856 | 43.78177 | 0.2106566 | 32.75312 | 55.43271 | 0.4517217 | 47.08798 | 15.94189 | 0.4302385 | 131
H13_600_1H.d01-step0004-I-Hst-0143 | 28.28036 | 42.95082 | 0.2087631 | 32.75237 | 53.57723 | 0.4610806 | 47.08941 | 16.09301 | 0.4183806 | 132
H13_600_1H.d01-step0004-I-Hst-0144 | 28.2812 | 42.82844 | 0.209049 | 32.75549 | 53.52613 | 0.4592684 | 47.09387 | 16.02496 | 0.4158255 | 133
H13_600_1H.d01-step0004-I-Hst-0145 | 28.28225 | 43.64528 | 0.2079491 | 32.75621 | 54.07815 | 0.4572854 | 47.09554 | 15.6668 | 0.4232711 | 134
H13_600_1H.d01-step0004-I-Hst-0146 | 28.28291 | 42.7918 | 0.2078902 | 32.75758 | 53.08846 | 0.4599928 | 47.09384 | 15.36184 | 0.4292268 | 135
H13_600_1H.d01-step0004-I-Hst-0147 | 28.28297 | 43.74683 | 0.2073458 | 32.75815 | 53.5066 | 0.4584102 | 47.0953 | 15.96443 | 0.4296564 | 136
H13_600_1H.d01-step0004-I-Hst-0148 | 28.28387 | 43.14716 | 0.205071 | 32.75978 | 53.19424 | 0.4628309 | 47.09944 | 15.00011 | 0.4283845 | 137
H13_600_1H.d01-step0004-I-Hst-0149 | 28.28446 | 43.22439 | 0.2050505 | 32.76131 | 53.53072 | 0.4552913 | 47.09938 | 15.47985 | 0.4114868 | 138
H13_600_1H.d01-step0004-I-Hst-0150 | 28.2851 | 43.20988 | 0.2055694 | 32.76186 | 52.82979 | 0.4564979 | 47.09906 | 15.59789 | 0.4361126 | 139
H13_600_1H.d01-step0004-I-Hst-0151 | 28.28575 | 42.84727 | 0.2069598 | 32.76025 | 52.87726 | 0.4577042 | 47.102 | 14.40614 | 0.423582 | 140
H13_600_1H.d01-step0004-I-Hst-0152 | 28.28701 | 43.23741 | 0.202554 | 32.76177 | 53.24158 | 0.4595623 | 47.10164 | 15.30536 | 0.4337514 | 141
H13_600_1H.d01-step0004-I-Hst-0153 | 28.28718 | 43.8853 | 0.2044632 | 32.76291 | 53.75081 | 0.4568322 | 47.10326 | 15.50483 | 0.4229989 | 142
H13_600_1H.d01-step0004-I-Hst-0154 | 28.28771 | 43.41596 | 0.2064402 | 32.76372 | 52.39651 | 0.4584941 | 47.10508 | 15.36578 | 0.4216629 | 143
H13_600_1H.d01-step0004-I-Hst-0155 | 28.28866 | 43.1055 | 0.2046111 | 32.76397 | 52.54736 | 0.4576767 | 47.10557 | 14.83498 | 0.4235409 | 144
H13_600_1H.d01-step0004-I-Hst-0156 | 28.28853 | 43.00505 | 0.2038207 | 32.76346 | 52.71626 | 0.4605801 | 47.10838 | 15.63574 | 0.4276008 | 145
H13_600_1H.d01-step0004-I-Hst-0157 | 28.28906 | 43.47969 | 0.2027755 | 32.7648 | 52.23696 | 0.4609989 | 47.10731 | 15.0183 | 0.4308603 | 146
H13_600_1H.d01-step0004-I-Hst-0158 | 28.28936 | 43.41854 | 0.2034583 | 32.76512 | 52.60376 | 0.4586666 | 47.10711 | 15.29311 | 0.4188422 | 147
H13_600_1H.d01-step0004-I-Hst-0159 | 28.28958 | 43.1376 | 0.2036446 | 32.76672 | 51.825 | 0.4617985 | 47.10428 | 14.50515 | 0.4314064 | 148
H13_600_1H.d01-step0004-I-Hst-0160 | 28.28955 | 43.85029 | 0.2025093 | 32.76514 | 53.18103 | 0.4544852 | 47.10843 | 15.37492 | 0.4183722 | 149
H13_600_1H.d01-step0004-I-Hst-0161 | 28.28999 | 43.32746 | 0.2019817 | 32.76565 | 52.54411 | 0.4585123 | 47.10487 | 15.42524 | 0.4403053 | 150
H13_600_1H.d01-step0004-I-Hst-0162 | 28.29084 | 42.94723 | 0.2012796 | 32.76528 | 51.92155 | 0.459798 | 47.10899 | 15.09912 | 0.4261435 | 151
H13_600_1H.d01-step0004-I-Hst-0163 | 28.29153 | 43.19806 | 0.2031496 | 32.76776 | 51.81072 | 0.4556352 | 47.10905 | 14.7121 | 0.4339335 | 152
H13_600_1H.d01-step0004-I-Hst-0164 | 28.29112 | 43.28265 | 0.2015391 | 32.76773 | 52.52424 | 0.4533356 | 47.11331 | 15.76371 | 0.4360667 | 153
H13_600_1H.d01-step0004-I-Hst-0165 | 28.29191 | 43.42241 | 0.2016724 | 32.76867 | 51.96731 | 0.4547928 | 47.11556 | 14.55271 | 0.4333809 | 154
H13_600_1H.d01-step0004-I-Hst-0166 | 28.29221 | 43.11427 | 0.2023057 | 32.7692 | 51.33871 | 0.4539967 | 47.11355 | 14.62577 | 0.424224 | 155
H13_600_1H.d01-step0004-I-Hst-0167 | 28.29233 | 43.39334 | 0.2011806 | 32.76845 | 52.31437 | 0.4589797 | 47.11409 | 14.92916 | 0.4320128 | 156
H13_600_1H.d01-step0004-I-Hst-0168 | 28.29341 | 43.21931 | 0.1997975 | 32.76904 | 51.98234 | 0.4569922 | 47.11096 | 14.75782 | 0.4374029 | 157
H13_600_1H.d01-step0004-I-Hst-0169 | 28.29398 | 42.89677 | 0.2012337 | 32.7715 | 51.27622 | 0.4525349 | 47.11845 | 14.04084 | 0.4277875 | 158
H13_600_1H.d01-step0004-I-Hst-0170 | 28.29452 | 42.95552 | 0.2000593 | 32.77256 | 50.81191 | 0.4564618 | 47.11674 | 14.48863 | 0.4294826 | 159
H13_600_1H.d01-step0004-I-Hst-0171 | 28.29462 | 42.74865 | 0.200458 | 32.77232 | 50.84906 | 0.4566636 | 47.11824 | 14.08846 | 0.437984 | 160
H13_600_1H.d01-step0004-I-Hst-0172 | 28.29469 | 42.97059 | 0.2017009 | 32.77199 | 51.10753 | 0.4624893 | 47.11734 | 14.85029 | 0.4394916 | 161
H13_600_1H.d01-step0004-I-Hst-0173 | 28.29511 | 42.9845 | 0.2000032 | 32.77249 | 50.76729 | 0.4572706 | 47.12107 | 15.09556 | 0.4259478 | 162
H13_600_1H.d01-step0004-I-Hst-0174 | 28.29552 | 42.85002 | 0.2004751 | 32.7743 | 51.617 | 0.4547563 | 47.11951 | 14.43065 | 0.4243968 | 163
H13_600_1H.d01-step0004-I-Hst-0175 | 28.29616 | 43.4251 | 0.200664 | 32.77246 | 51.66178 | 0.4531289 | 47.12164 | 14.70766 | 0.4301652 | 164
H13_600_1H.d01-step0004-I-Hst-0176 | 28.29614 | 43.35406 | 0.1996059 | 32.77296 | 50.79492 | 0.4573436 | 47.1208 | 14.95634 | 0.4259545 | 165
H13_600_1H.d01-step0004-I-Hst-0177 | 28.29693 | 43.56608 | 0.1992614 | 32.77442 | 51.64397 | 0.4566624 | 47.12373 | 14.62979 | 0.4257128 | 166
H13_600_1H.d01-step0004-I-Hst-0178 | 28.29721 | 43.23231 | 0.198473 | 32.77492 | 50.68699 | 0.4546444 | 47.12134 | 14.27782 | 0.4262111 | 167
H13_600_1H.d01-step0004-I-Hst-0179 | 28.29741 | 42.89349 | 0.1980653 | 32.7751 | 50.69096 | 0.4528394 | 47.12146 | 13.69537 | 0.4151877 | 168
H13_600_1H.d01-step0004-I-Hst-0180 | 28.29758 | 43.21406 | 0.1992015 | 32.7747 | 51.1414 | 0.457813 | 47.1236 | 14.78519 | 0.4304257 | 169
H13_600_1H.d01-step0004-I-Hst-0181 | 28.29825 | 42.87588 | 0.1993222 | 32.77555 | 50.14349 | 0.4562657 | 47.12428 | 14.4039 | 0.4347665 | 170
H13_600_1H.d01-step0005-I-Hst-0189 | 28.30358 | 5.582727 | 0.2021637 | 32.78104 | 6.472282 | 0.4524595 | 47.1245 | 1.716962 | 0.4433634 | 171
H13_600_1H.d01-step0005-I-Hst-0190 | 28.3155 | 5.595303 | 0.2075484 | 32.80003 | 6.692606 | 0.4671987 | 47.15306 | 1.904838 | 0.4144669 | 172
H13_600_1H.d01-step0005-I-Hst-0191 | 28.32396 | 5.637431 | 0.2013453 | 32.80721 | 6.582411 | 0.4618426 | 47.1834 | 1.844456 | 0.45943 | 173
H13_600_1H.d01-step0005-I-Hst-0192 | 28.33699 | 5.528328 | 0.1999621 | 32.81776 | 6.405617 | 0.4605071 | 47.19473 | 1.556968 | 0.4623805 | 174
H13_600_1H.d01-step0005-I-Hst-0193 | 28.34553 | 5.568143 | 0.2006817 | 32.83388 | 6.328735 | 0.4586539 | 47.2003 | 1.614544 | 0.4707166 | 175
H13_600_1H.d01-step0005-I-Hst-0194 | 28.35552 | 5.716116 | 0.2076445 | 32.84599 | 6.912227 | 0.4707655 | 47.22499 | 1.675978 | 0.4522631 | 176
H13_600_1H.d01-step0005-I-Hst-0195 | 28.36719 | 5.57283 | 0.2082596 | 32.85311 | 6.637867 | 0.4592369 | 47.21637 | 1.501108 | 0.4347875 | 177
H13_600_1H.d01-step0005-I-Hst-0196 | 28.37606 | 5.422894 | 0.2028714 | 32.86246 | 6.434017 | 0.4962849 | 47.25205 | 1.521036 | 0.4424925 | 178
H13_600_1H.d01-step0005-I-Hst-0197 | 28.38619 | 5.646097 | 0.2080827 | 32.8782 | 6.704839 | 0.4737194 | 47.27015 | 1.631912 | 0.4754864 | 179
H13_600_1H.d01-step0005-I-Hst-0198 | 28.39629 | 5.909808 | 0.2067884 | 32.88702 | 7.292814 | 0.4696091 | 47.29086 | 1.777253 | 0.4812256 | 180
H13_600_1H.d01-step0005-I-Hst-0199 | 28.40576 | 5.635813 | 0.2085983 | 32.89534 | 6.672573 | 0.4890132 | 47.31757 | 1.58168 | 0.4604984 | 181
H13_600_1H.d01-step0005-I-Hst-0200 | 28.41431 | 5.661769 | 0.2114434 | 32.91779 | 6.951855 | 0.4899974 | 47.33149 | 1.760431 | 0.4029593 | 182
H13_600_1H.d01-step0005-I-Hst-0201 | 28.42219 | 5.609404 | 0.2101187 | 32.92609 | 7.157482 | 0.4875243 | 47.34604 | 1.575236 | 0.4315948 | 183
H13_600_1H.d01-step0005-I-Hst-0202 | 28.43368 | 5.920191 | 0.2107116 | 32.93277 | 7.047231 | 0.4987604 | 47.36205 | 1.84904 | 0.4553776 | 184
H13_600_1H.d01-step0005-I-Hst-0203 | 28.44336 | 5.797099 | 0.2122589 | 32.94851 | 7.105331 | 0.502211 | 47.36701 | 1.782034 | 0.4628703 | 185
H13_600_1H.d01-step0005-I-Hst-0204 | 28.4523 | 5.791882 | 0.2090207 | 32.95109 | 6.845493 | 0.5074011 | 47.38877 | 1.642579 | 0.4732154 | 186
H13_600_1H.d01-step0005-I-Hst-0205 | 28.45886 | 5.293825 | 0.2229216 | 32.95946 | 6.841809 | 0.5125261 | 47.39063 | 1.708577 | 0.4922627 | 187
H13_600_1H.d01-step0005-I-Hst-0206 | 28.46685 | 4.97164 | 0.2333838 | 32.96318 | 6.264725 | 0.5164236 | 47.39969 | 1.409359 | 0.4858238 | 188
H13_600_1H.d01-step0005-I-Hst-0207 | 28.47174 | 4.34509 | 0.2357167 | 32.96907 | 6.145928 | 0.527238 | 47.41653 | 1.419779 | 0.5354852 | 189
H13_600_1H.d01-step0005-I-Hst-0208 | 28.47761 | 3.448885 | 0.2614168 | 32.97732 | 5.156846 | 0.5298272 | 47.41315 | 1.176414 | 0.5665175 | 190
H13_600_1H.d01-step0005-I-Hst-0209 | 28.48623 | 2.921123 | 0.2562706 | 32.97551 | 4.394335 | 0.5649632 | 47.42801 | 1.053947 | 0.6089208 | 191
H13_600_1H.d01-step0005-I-Hst-0210 | 28.48806 | 2.656453 | 0.2681749 | 32.98269 | 4.634694 | 0.5730168 | 47.43211 | 1.022536 | 0.6626559 | 192
H13_600_1H.d01-step0005-I-Hst-0211 | 28.48482 | 2.050617 | 0.2768029 | 32.9838 | 3.686789 | 0.6083863 | 47.42518 | 0.7915564 | 0.5511076 | 193
H13_600_1H.d01-step0005-I-Hst-0212 | 28.49175 | 1.910903 | 0.288684 | 32.99382 | 3.760229 | 0.5380773 | 47.44377 | 0.6244364 | 0.5759106 | 194
H13_600_1H.d01-step0005-I-Hst-0213 | 28.50123 | 1.592186 | 0.2870663 | 32.99133 | 3.602206 | 0.6113292 | 47.50546 | 0.6486364 | 0.5735103 | 195
H13_600_1H.d01-step0005-I-Hst-0214 | 28.49242 | 1.465779 | 0.2957094 | 33.02231 | 2.967573 | 0.6816111 | 47.52646 | 0.5640377 | 0.723617 | 196
H13_600_1H.d01-step0005-I-Hst-0215 | 28.50302 | 1.270146 | 0.297648 | 33.00097 | 2.693195 | 0.6089939 | 47.53405 | 0.6217939 | 0.6816795 | 197
H13_600_1H.d01-step0005-I-Hst-0216 | 28.50805 | 0.985152 | 0.2569043 | 33.03148 | 2.584419 | 0.626848 | 47.51847 | 0.3731236 | 0.6226836 | 198
H13_600_1H.d01-step0005-I-Hst-0217 | 28.50808 | 0.8764215 | 0.2866905 | 33.05281 | 2.229182 | 0.6861372 | 47.54449 | 0.4723956 | 0.659471 | 199
H13_600_1H.d01-step0005-I-Hst-0218 | 28.4984 | 0.8303889 | 0.295469 | 33.05127 | 2.594853 | 0.6861103 | 47.59298 | 0.2838203 | 0.5298647 | 200
H13_600_1H.d01-step0005-I-Hst-0219 | 28.51562 | 0.6489159 | 0.2523311 | 33.06576 | 2.423619 | 0.7217145 | 47.64394 | 0.5694456 | 0.9230777 | 201
H13_600_1H.d01-step0005-I-Hst-0220 | 28.51817 | 0.5141928 | 0.2376625 | 33.05018 | 1.748506 | 0.7558737 | 47.57329 | 0.2299673 | 0.6277972 | 202
H13_600_1H.d01-step0006-I-Hst-0221 | 28.51976 | 0.448597 | 0.3123946 | 33.05392 | 1.521445 | 0.7714188 | 47.54759 | 0.2987569 | 0.811399 | 203
H13_600_1H.d01-step0006-I-Hst-0222 | 28.49048 | 0.4499592 | 0.3112139 | 33.05081 | 1.854693 | 0.7793199 | 47.79591 | 0.3192944 | 1.033966 | 204
H13_600_1H.d01-step0006-I-Hst-0223 | 28.42724 | 0.5131336 | 0.3690716 | 33.04355 | 1.355257 | 0.7328169 |  |  |  | 205
H13_600_1H.d01-step0006-I-Hst-0224 | 28.51823 | 0.3938572 | 0.2303945 | 33.06751 | 2.169628 | 0.7747217 | 47.74436 | 0.7544074 | 1.424249 | 206
H13_600_1H.d01-step0006-I-Hst-0225 | 28.51589 | 0.3838377 | 0.2479675 | 33.07625 | 1.289976 | 0.675732 |  |  |  | 207
H13_600_1H.d01-step0006-I-Hst-0226 | 28.45638 | 0.4072403 | 0.3299936 | 33.07487 | 1.758729 | 1.048999 | 47.82958 | 0.4172822 | 1.002389 | 208
H13_600_1H.d01-step0006-I-Hst-0227 | 28.52132 | 0.2989742 | 0.2192593 | 33.06508 | 1.493009 | 0.7284522 | 47.50171 | 0.2180901 | 0.5758619 | 209
H13_600_1H.d01-step0006-I-Hst-0228 | 28.53537 | 0.2236722 | 0.1819207 | 33.06603 | 1.33446 | 0.7077376 |  |  |  | 210
H13_600_1H.d01-step0006-I-Hst-0229 | 28.472 | 0.3475439 | 0.2696296 | 33.07528 | 1.321784 | 0.7514918 | 47.68447 | 0.3452678 | 0.8488068 | 211
H13_600_1H.d01-step0006-I-Hst-0230 | 28.49189 | 0.3195954 | 0.2623613 | 33.08264 | 1.230223 | 0.825958 |  |  |  | 212
H13_600_1H.d01-step0006-I-Hst-0231 | 28.52983 | 0.1844928 | 0.1758158 | 33.05855 | 1.302048 | 0.8050879 | 47.62406 | 0.1929303 | 0.7169378 | 213
H13_600_1H.d01-step0006-I-Hst-0232 | 28.51848 | 0.2455378 | 0.1998965 | 33.0545 | 1.629302 | 0.7595391 | 47.81867 | 0.4237281 | 1.327912 | 214
H13_600_1H.d01-step0006-I-Hst-0233 | 28.48053 | 0.2348203 | 0.2598414 | 33.0337 | 1.132936 | 0.676574 |  |  |  | 215
H13_600_1H.d01-step0006-I-Hst-0234 | 28.49212 | 0.1364778 | 0.1434125 | 33.10233 | 1.338718 | 0.8142562 | 47.49909 | 0.1130913 | 0.5007356 | 216
H13_600_1H.d01-step0006-I-Hst-0235 | 28.50359 | 0.2267432 | 0.2341797 | 33.02862 | 1.296548 | 0.8681866 | 47.71112 | 0.342891 | 0.9334262 | 217
H13_600_1H.d01-step0006-I-Hst-0236 | 28.48765 | 0.2070984 | 0.2489194 | 33.06352 | 1.640352 | 0.7376544 | 47.55779 | 0.3666326 | 0.9559472 | 218
H13_600_1H.d01-step0006-I-Hst-0237 | 28.50153 | 0.1408161 | 0.1913959 | 33.01928 | 1.329488 | 0.88298 | 47.50646 | 0.4150513 | 1.192323 | 219
H13_600_1H.d01-step0006-I-Hst-0238 | 28.43744 | 0.2558645 | 0.3078181 | 33.09042 | 1.641281 | 0.7587388 | 47.59553 | 0.3966385 | 1.043384 | 220
H13_600_1H.d01-step0006-I-Hst-0239 | 28.43114 | 0.2479027 | 0.2784763 | 33.02108 | 1.34967 | 0.9915014 | 47.70845 | 0.4251673 | 1.313275 | 221
H13_600_1H.d01-step0006-I-Hst-0240 | 28.48826 | 0.2332412 | 0.2061764 | 33.05351 | 1.478266 | 0.956119 |  |  |  | 222
H13_600_1H.d01-step0006-I-Hst-0241 | 28.55768 | 0.1939274 | 0.1977766 | 33.0405 | 1.454959 | 0.9140275 | 47.74054 | 0.2816301 | 1.090377 | 223
H13_600_1H.d01-step0006-I-Hst-0242 | 28.5255 | 0.1783707 | 0.2005951 | 33.04919 | 1.262691 | 0.8210181 | 47.47231 | 0.1327353 | 0.4810012 | 224
H13_600_1H.d01-step0006-I-Hst-0243 | 28.47731 | 0.2074787 | 0.2600993 | 33.04444 | 1.623477 | 0.7254204 | 47.73624 | 0.4505887 | 0.954313 | 225
H13_600_1H.d01-step0006-I-Hst-0244 | 28.47031 | 0.2482137 | 0.3097943 | 33.15354 | 2.024724 | 1.652849 | 47.76357 | 0.4211659 | 0.9169167 | 226
H13_600_1H.d01-step0006-I-Hst-0245 | 28.5297 | 0.1453731 | 0.1554319 | 33.04629 | 1.190255 | 0.8073877 | 47.53784 | 0.3537637 | 0.721361 | 227
H13_600_1H.d01-step0006-I-Hst-0246 | 28.57727 | 0.0842751 | 0.06913357 | 33.06352 | 1.18832 | 0.7702516 | 47.66109 | 0.2583998 | 0.8810439 | 228
H13_600_1H.d01-step0006-I-Hst-0247 | 28.48973 | 0.1855213 | 0.2680297 | 33.05343 | 1.362149 | 0.9174559 |  |  |  | 229
H13_600_1H.d01-step0006-I-Hst-0248 | 28.52491 | 0.1933392 | 0.1514852 | 33.07449 | 1.586729 | 0.6952928 | 47.68401 | 0.3771517 | 0.9117412 | 230
H13_600_1H.d01-step0006-I-Hst-0249 | 28.49878 | 0.145903 | 0.2110826 | 33.08944 | 1.639737 | 0.7219086 | 47.71069 | 0.5513229 | 1.109914 | 231
H13_600_1H.d01-step0006-I-Hst-0250 | 28.45525 | 0.1437106 | 0.2470481 | 33.04738 | 1.380956 | 0.8861866 | 47.83287 | 0.7006586 | 1.184489 | 232
H13_600_1H.d01-step0006-I-Hst-0251 | 28.52784 | 0.2050936 | 0.2019915 | 33.04215 | 1.77912 | 0.8315432 | 47.76196 | 0.799875 | 1.529829 | 233
H13_600_1H.d01-step0006-I-Hst-0252 | 28.46475 | 0.2259874 | 0.2843301 | 33.05257 | 1.345818 | 0.8752296 | 47.58604 | 0.2811889 | 0.937747 | 234
H13_600_1H.d01-step0006-I-Hst-0253 | 28.4316 | 0.1839895 | 0.3400769 | 33.00152 | 1.200823 | 0.6863062 | 47.8174 | 0.2721084 | 1.115098 | 235
H13_600_1H.d01-step0006-I-Hst-0254 | 28.55804 | 0.1711934 | 0.1732351 | 33.01142 | 1.31068 | 0.9198891 | 47.77204 | 0.3863365 | 1.192451 | 236
H13_600_1H.d01-step0006-I-Hst-0255 | 28.49504 | 0.156742 | 0.1647049 | 33.08277 | 1.406841 | 0.9689167 | 47.65677 | 0.2420364 | 0.9673018 | 237
H13_600_1H.d01-step0006-I-Hst-0256 | 28.44202 | 0.2094425 | 0.2476587 | 33.06513 | 1.386883 | 0.9655729 |  |  |  | 238
H13_600_1H.d01-step0006-I-Hst-0257 | 28.56593 | 0.1030829 | 0.0925092 | 33.06309 | 1.134305 | 0.7562685 | 47.62408 | 0.2060257 | 0.7894 | 239
H13_600_1H.d01-step0006-I-Hst-0258 | 28.49229 | 0.2131046 | 0.2397623 | 33.04538 | 1.0842 | 0.8289574 |  |  |  | 240
H13_600_1H.d01-step0006-I-Hst-0259 | 28.46756 | 0.1720264 | 0.221352 | 33.0506 | 1.410062 | 0.7959494 | 47.93873 | 0.353744 | 1.349922 | 241
H13_600_1H.d01-step0006-I-Hst-0260 | 28.38232 | 0.2042138 | 0.285412 | 33.00513 | 1.169366 | 0.7917483 |  |  |  | 242
H13_600_1H.d01-step0006-I-Hst-0261 | 28.44854 | 0.285121 | 0.2696927 | 33.05076 | 1.532286 | 1.024503 | 47.80058 | 0.5656397 | 1.114229 | 243
H13_600_1H.d01-step0006-I-Hst-0262 | 28.38121 | 0.2952117 | 0.3273307 | 33.02124 | 1.918229 | 0.6978417 | 47.56749 | 0.9187141 | 1.297549 | 244
H13_600_1H.d01-step0006-I-Hst-0263 | 28.50985 | 0.1431146 | 0.1772627 | 33.0777 | 1.324162 | 0.8497585 |  |  |  | 245
H13_600_1H.d01-step0006-I-Hst-0264 | 28.48898 | 0.1203001 | 0.1793348 | 33.03275 | 1.293795 | 0.7985396 | 47.20297 | 0.006541491 | 0.04174144 | 246
H13_600_1H.d01-step0006-I-Hst-0265 |  |  |  | 33.05245 | 1.520163 | 0.7482863 |  |  |  | 247
H13_600_1H.d01-step0006-I-Hst-0266 |  |  |  | 32.99433 | 2.232992 | 1.097427 |  |  |  | 248
H13_600_1H.d01-step0006-I-Hst-0267 |  |  |  | 33.06207 | 1.99989 | 0.9628668 |  |  |  | 249
H13_600_1H.d01-step0006-I-Hst-0268 |  |  |  | 33.03938 | 2.129028 | 0.9128388 |  |  |  | 250
H13_600_1H.d01-step0006-I-Hst-0269 |  |  |  | 33.08028 | 1.222198 | 1.02382 | 47.537 | 0.2339876 | 0.8663233 | 251
H13_600_1H.d01-step0006-I-Hst-0270 |  |  |  | 33.06863 | 2.233527 | 0.901883 | 47.85165 | 0.5460691 | 1.337952 | 252
H13_600_1H.d01-step0006-I-Hst-0271 |  |  |  | 33.09115 | 1.422693 | 0.8843026 | 47.60855 | 0.1047736 | 0.4484732 | 253

## Sheet2
| M110 |  |  | M200
| Angle | Area | FWHM | Angle | Area | FWHM | Gráfico
H13_600_1H.d01-step0003-I-Hst-0011 | 29.2033 | 68.91736 | 0.2993829 | 41.77062 | 15.57524 | 0.6750408 | 0
H13_600_1H.d01-step0003-I-Hst-0012 | 29.20144 | 69.38069 | 0.3025485 | 41.7737 | 14.27807 | 0.6787488 | 1
H13_600_1H.d01-step0003-I-Hst-0013 | 29.20009 | 68.76207 | 0.3050111 | 41.76674 | 14.49252 | 0.697148 | 2
H13_600_1H.d01-step0003-I-Hst-0014 | 29.19873 | 69.02525 | 0.3046492 | 41.77004 | 14.02046 | 0.695505 | 3
H13_600_1H.d01-step0003-I-Hst-0015 | 29.19719 | 68.08706 | 0.3036708 | 41.76904 | 14.88954 | 0.6916921 | 4
H13_600_1H.d01-step0003-I-Hst-0016 | 29.19595 | 68.21234 | 0.3064935 | 41.75896 | 14.41048 | 0.6931676 | 5
H13_600_1H.d01-step0003-I-Hst-0017 | 29.19349 | 68.09435 | 0.3054101 | 41.76321 | 14.62402 | 0.6974085 | 6
H13_600_1H.d01-step0003-I-Hst-0018 | 29.19258 | 67.92912 | 0.304391 | 41.75803 | 14.29323 | 0.6883088 | 7
H13_600_1H.d01-step0003-I-Hst-0019 | 29.19082 | 68.54091 | 0.3050224 | 41.75595 | 14.33659 | 0.6837719 | 8
H13_600_1H.d01-step0003-I-Hst-0020 | 29.18999 | 68.54091 | 0.3029098 | 41.75613 | 13.98561 | 0.6931891 | 9
H13_600_1H.d01-step0003-I-Hst-0021 | 29.18786 | 67.80238 | 0.3032375 | 41.74799 | 13.93333 | 0.6847557 | 10
H13_600_1H.d01-step0003-I-Hst-0022 | 29.1862 | 68.21922 | 0.3028556 | 41.75115 | 13.6644 | 0.6890171 | 11
H13_600_1H.d01-step0003-I-Hst-0023 | 29.18566 | 67.32547 | 0.3041555 | 41.75042 | 13.99703 | 0.6827902 | 12
H13_600_1H.d01-step0003-I-Hst-0024 | 29.18335 | 67.41029 | 0.3055596 | 41.74556 | 14.36691 | 0.6948179 | 13
H13_600_1H.d01-step0003-I-Hst-0025 | 29.18164 | 67.87172 | 0.3046106 | 41.74272 | 14.3548 | 0.6928035 | 14
H13_600_1H.d01-step0003-I-Hst-0026 | 29.1798 | 67.30054 | 0.303009 | 41.74284 | 14.27045 | 0.6978212 | 15
H13_600_1H.d01-step0003-I-Hst-0027 | 29.17808 | 67.55486 | 0.3025194 | 41.73549 | 13.70004 | 0.682189 | 16
H13_600_1H.d01-step0003-I-Hst-0028 | 29.17713 | 67.37993 | 0.3020527 | 41.73134 | 14.36921 | 0.681992 | 17
H13_600_1H.d01-step0003-I-Hst-0029 | 29.17631 | 67.55471 | 0.3009269 | 41.73569 | 13.74524 | 0.6822337 | 18
H13_600_1H.d01-step0003-I-Hst-0030 | 29.17446 | 67.85888 | 0.2994583 | 41.73105 | 14.21227 | 0.6886263 | 19
H13_600_1H.d01-step0003-I-Hst-0031 | 29.17333 | 67.28946 | 0.2998097 | 41.72834 | 13.99859 | 0.6860901 | 20
H13_600_1H.d01-step0003-I-Hst-0032 | 29.17109 | 67.23773 | 0.2999354 | 41.72556 | 13.98634 | 0.6748518 | 21
H13_600_1H.d01-step0003-I-Hst-0033 | 29.16938 | 68.24787 | 0.2983271 | 41.72563 | 13.63063 | 0.6933285 | 22
H13_600_1H.d01-step0003-I-Hst-0034 | 29.16863 | 67.38479 | 0.2976235 | 41.7231 | 13.55772 | 0.6797871 | 23
H13_600_1H.d01-step0003-I-Hst-0035 | 29.16692 | 67.64918 | 0.3000161 | 41.71813 | 13.8702 | 0.6727774 | 24
H13_600_1H.d01-step0003-I-Hst-0036 | 29.16533 | 67.41696 | 0.2974674 | 41.71955 | 13.94078 | 0.6669235 | 25
H13_600_1H.d01-step0003-I-Hst-0037 | 29.16367 | 67.67893 | 0.297975 | 41.71377 | 14.07291 | 0.6807231 | 26
H13_600_1H.d01-step0003-I-Hst-0038 | 29.16346 | 67.38478 | 0.2993062 | 41.71603 | 13.69514 | 0.6929731 | 27
H13_600_1H.d01-step0003-I-Hst-0039 | 29.16146 | 67.23871 | 0.3015493 | 41.71446 | 14.44911 | 0.6912306 | 28
H13_600_1H.d01-step0003-I-Hst-0040 | 29.15844 | 67.66322 | 0.299632 | 41.7069 | 13.2838 | 0.6837556 | 29
H13_600_1H.d01-step0003-I-Hst-0041 | 29.158 | 67.67455 | 0.2971254 | 41.70535 | 13.85254 | 0.6885212 | 30
H13_600_1H.d01-step0003-I-Hst-0042 | 29.15638 | 67.45205 | 0.2952437 | 41.69856 | 14.24167 | 0.6744794 | 31
H13_600_1H.d01-step0003-I-Hst-0043 | 29.15503 | 67.4606 | 0.2954475 | 41.70201 | 13.7742 | 0.6786874 | 32
H13_600_1H.d01-step0003-I-Hst-0044 | 29.15311 | 67.39632 | 0.2947796 | 41.69885 | 13.81065 | 0.6875071 | 33
H13_600_1H.d01-step0003-I-Hst-0045 | 29.15201 | 67.72446 | 0.2959955 | 41.69662 | 13.33629 | 0.6807669 | 34
H13_600_1H.d01-step0003-I-Hst-0046 | 29.15 | 67.80404 | 0.297751 | 41.69125 | 13.66622 | 0.672127 | 35
H13_600_1H.d01-step0003-I-Hst-0047 | 29.14842 | 67.21442 | 0.2957532 | 41.69082 | 13.74625 | 0.6870384 | 36
H13_600_1H.d01-step0003-I-Hst-0048 | 29.14744 | 67.0897 | 0.2942197 | 41.68779 | 14.37098 | 0.6944116 | 37
H13_600_1H.d01-step0003-I-Hst-0049 | 29.14591 | 67.42832 | 0.2946398 | 41.67807 | 14.20087 | 0.6879827 | 38
H13_600_1H.d01-step0003-I-Hst-0050 | 29.1442 | 67.28875 | 0.2955291 | 41.68471 | 13.61991 | 0.6785137 | 39
H13_600_1H.d01-step0003-I-Hst-0051 | 29.14266 | 67.26186 | 0.2942555 | 41.67246 | 13.31222 | 0.6826647 | 40
H13_600_1H.d01-step0003-I-Hst-0052 | 29.14127 | 66.99749 | 0.2939439 | 41.68027 | 14.06258 | 0.6735403 | 41
H13_600_1H.d01-step0003-I-Hst-0053 | 29.14008 | 67.21677 | 0.2958323 | 41.67276 | 13.59183 | 0.6813672 | 42
H13_600_1H.d01-step0003-I-Hst-0054 | 29.13816 | 66.68983 | 0.2949442 | 41.67081 | 13.89213 | 0.6905689 | 43
H13_600_1H.d01-step0003-I-Hst-0055 | 29.13642 | 67.27496 | 0.2939132 | 41.6649 | 13.38315 | 0.6904759 | 44
H13_600_1H.d01-step0003-I-Hst-0056 | 29.13458 | 67.10442 | 0.2937825 | 41.66577 | 13.396 | 0.6736232 | 45
H13_600_1H.d01-step0003-I-Hst-0057 | 29.13287 | 66.89867 | 0.2946523 | 41.66632 | 13.58028 | 0.6630029 | 46
H13_600_1H.d01-step0003-I-Hst-0058 | 29.13133 | 66.77828 | 0.2928206 | 41.66254 | 13.49549 | 0.6724327 | 47
H13_600_1H.d01-step0003-I-Hst-0059 | 29.12964 | 66.6641 | 0.2936623 | 41.66102 | 14.27642 | 0.6830499 | 48
H13_600_1H.d01-step0003-I-Hst-0060 | 29.12876 | 66.86344 | 0.293334 | 41.6581 | 13.3884 | 0.6614569 | 49
H13_600_1H.d01-step0003-I-Hst-0061 | 29.12606 | 67.23661 | 0.2926855 | 41.65639 | 13.38426 | 0.6930845 | 50
H13_600_1H.d01-step0003-I-Hst-0062 | 29.1247 | 66.5778 | 0.294543 | 41.65305 | 14.10256 | 0.6902663 | 51
H13_600_1H.d01-step0003-I-Hst-0063 | 29.1234 | 67.2409 | 0.2947927 | 41.64739 | 13.62261 | 0.6859104 | 52
H13_600_1H.d01-step0003-I-Hst-0064 | 29.12043 | 67.53835 | 0.2949085 | 41.64216 | 13.57566 | 0.6783763 | 53
H13_600_1H.d01-step0003-I-Hst-0065 | 29.1194 | 67.23888 | 0.2930701 | 41.64141 | 13.45665 | 0.6927752 | 54
H13_600_1H.d01-step0003-I-Hst-0066 | 29.11682 | 67.00696 | 0.2942062 | 41.63646 | 13.94171 | 0.6786486 | 55
H13_600_1H.d01-step0003-I-Hst-0067 | 29.11579 | 67.40017 | 0.2935336 | 41.63277 | 13.33695 | 0.6729513 | 56
H13_600_1H.d01-step0003-I-Hst-0068 | 29.11394 | 66.95718 | 0.2922647 | 41.63018 | 13.99596 | 0.6896187 | 57
H13_600_1H.d01-step0003-I-Hst-0069 | 29.11183 | 67.11154 | 0.2910079 | 41.62911 | 13.00489 | 0.6852644 | 58
H13_600_1H.d01-step0003-I-Hst-0070 | 29.11011 | 67.17001 | 0.2934971 | 41.62584 | 13.17341 | 0.6982505 | 59
H13_600_1H.d01-step0003-I-Hst-0071 | 29.10853 | 66.97768 | 0.2922456 | 41.62041 | 13.75112 | 0.6910641 | 60
H13_600_1H.d01-step0003-I-Hst-0072 | 29.10727 | 66.91987 | 0.2944138 | 41.62632 | 13.14957 | 0.6832146 | 61
H13_600_1H.d01-step0003-I-Hst-0073 | 29.10494 | 66.52752 | 0.2972338 | 41.61849 | 13.82132 | 0.6951223 | 62
H13_600_1H.d01-step0003-I-Hst-0074 | 29.10353 | 66.67814 | 0.2948073 | 41.6149 | 13.3284 | 0.6758043 | 63
H13_600_1H.d01-step0003-I-Hst-0075 | 29.10039 | 67.25304 | 0.2924758 | 41.61929 | 13.462 | 0.7074195 | 64
H13_600_1H.d01-step0003-I-Hst-0076 | 29.09874 | 66.84148 | 0.2956408 | 41.60752 | 13.72023 | 0.6868375 | 65
H13_600_1H.d01-step0003-I-Hst-0077 | 29.09732 | 67.36388 | 0.2951235 | 41.60905 | 13.53446 | 0.694986 | 66
H13_600_1H.d01-step0003-I-Hst-0078 | 29.09659 | 66.98345 | 0.2934 | 41.60235 | 13.25749 | 0.714566 | 67
H13_600_1H.d01-step0003-I-Hst-0079 | 29.09379 | 66.79393 | 0.2909089 | 41.60785 | 13.2888 | 0.704059 | 68
H13_600_1H.d01-step0003-I-Hst-0080 | 29.09276 | 67.05811 | 0.2937493 | 41.60203 | 12.72005 | 0.702578 | 69
H13_600_1H.d01-step0003-I-Hst-0081 | 29.09069 | 66.6472 | 0.2949193 | 41.59566 | 13.18597 | 0.6968775 | 70
H13_600_1H.d01-step0003-I-Hst-0082 | 29.08782 | 66.86075 | 0.2926177 | 41.58989 | 13.38097 | 0.6923697 | 71
H13_600_1H.d01-step0003-I-Hst-0083 | 29.08679 | 66.4269 | 0.2925845 | 41.59295 | 13.5742 | 0.694239 | 72
H13_600_1H.d01-step0003-I-Hst-0084 | 29.08472 | 66.52614 | 0.292839 | 41.58434 | 13.48163 | 0.6807162 | 73
H13_600_1H.d01-step0003-I-Hst-0085 | 29.08321 | 66.34532 | 0.2948426 | 41.58549 | 13.22729 | 0.706357 | 74
H13_600_1H.d01-step0003-I-Hst-0086 | 29.08166 | 66.35812 | 0.2923208 | 41.57798 | 14.00493 | 0.648908 | 75
H13_600_1H.d01-step0003-I-Hst-0087 | 29.07966 | 66.04261 | 0.2925184 | 41.58012 | 13.30724 | 0.6943678 | 76
H13_600_1H.d01-step0003-I-Hst-0088 | 29.07808 | 66.05792 | 0.2901333 | 41.57256 | 13.3866 | 0.6942668 | 77
H13_600_1H.d01-step0003-I-Hst-0089 | 29.07622 | 65.66592 | 0.2911126 | 41.56969 | 13.20798 | 0.6917181 | 78
H13_600_1H.d01-step0003-I-Hst-0090 | 29.07436 | 65.41173 | 0.2933366 | 41.57018 | 13.17195 | 0.6968062 | 79
H13_600_1H.d01-step0003-I-Hst-0091 | 29.07258 | 65.50979 | 0.292657 | 41.56977 | 13.05835 | 0.7117675 | 80
H13_600_1H.d01-step0003-I-Hst-0092 | 29.07113 | 65.08179 | 0.2928379 | 41.56473 | 13.15465 | 0.6751488 | 81
H13_600_1H.d01-step0003-I-Hst-0093 | 29.06883 | 65.23057 | 0.2922773 | 41.55956 | 12.84031 | 0.6946468 | 82
H13_600_1H.d01-step0003-I-Hst-0094 | 29.06812 | 65.06019 | 0.2905487 | 41.56034 | 12.64359 | 0.7002972 | 83
H13_600_1H.d01-step0003-I-Hst-0095 | 29.06618 | 64.70346 | 0.2905035 | 41.55786 | 12.77498 | 0.7047555 | 84
H13_600_1H.d01-step0003-I-Hst-0096 | 29.06436 | 64.80181 | 0.2922442 | 41.55062 | 12.90491 | 0.6778365 | 85
H13_600_1H.d01-step0003-I-Hst-0097 | 29.06174 | 64.74544 | 0.2900687 | 41.55183 | 12.88663 | 0.7066658 | 86
H13_600_1H.d01-step0003-I-Hst-0098 | 29.06124 | 64.20038 | 0.2921771 | 41.54453 | 12.49352 | 0.6822042 | 87
H13_600_1H.d01-step0003-I-Hst-0099 | 29.05868 | 64.39869 | 0.2891198 | 41.54764 | 12.30058 | 0.6813853 | 88
H13_600_1H.d01-step0003-I-Hst-0100 | 29.05711 | 64.41307 | 0.2863591 | 41.54165 | 12.96385 | 0.7029249 | 89
H13_600_1H.d01-step0003-I-Hst-0101 | 29.05576 | 64.3065 | 0.2875452 | 41.53816 | 12.49167 | 0.6993398 | 90
H13_600_1H.d01-step0003-I-Hst-0102 | 29.05399 | 64.25978 | 0.2863293 | 41.5345 | 12.86059 | 0.6955598 | 91
H13_600_1H.d01-step0003-I-Hst-0103 | 29.05146 | 64.40106 | 0.2859974 | 41.53489 | 12.05822 | 0.6770511 | 92
H13_600_1H.d01-step0003-I-Hst-0104 | 29.05023 | 63.99819 | 0.28518 | 41.53845 | 12.41855 | 0.6672577 | 93
H13_600_1H.d01-step0003-I-Hst-0105 | 29.04871 | 64.11836 | 0.2848297 | 41.53205 | 12.56409 | 0.6683296 | 94
H13_600_1H.d01-step0003-I-Hst-0106 | 29.0468 | 63.93384 | 0.2823966 | 41.52625 | 12.58129 | 0.6758344 | 95
H13_600_1H.d01-step0003-I-Hst-0107 | 29.04524 | 64.39052 | 0.2824004 | 41.53291 | 12.77723 | 0.6962764 | 96
H13_600_1H.d01-step0003-I-Hst-0108 | 29.04338 | 63.93487 | 0.2825362 | 41.51712 | 12.62073 | 0.6777618 | 97
H13_600_1H.d01-step0003-I-Hst-0109 | 29.04241 | 64.19863 | 0.2801968 | 41.51797 | 12.49845 | 0.678979 | 98
H13_600_1H.d01-step0003-I-Hst-0110 | 29.03998 | 64.24127 | 0.2794781 | 41.51751 | 12.35992 | 0.6756386 | 99
H13_600_1H.d01-step0003-I-Hst-0111 | 29.03747 | 64.25333 | 0.2788141 | 41.51305 | 12.64446 | 0.6832214 | 100
H13_600_1H.d01-step0003-I-Hst-0112 | 29.0373 | 64.09836 | 0.2792305 | 41.5084 | 13.16563 | 0.6765183 | 101
H13_600_1H.d01-step0003-I-Hst-0113 | 29.03502 | 64.16982 | 0.2775334 | 41.51348 | 12.47097 | 0.6776957 | 102
H13_600_1H.d01-step0003-I-Hst-0114 | 29.03333 | 64.18675 | 0.2765039 | 41.50891 | 11.96656 | 0.6677161 | 103
H13_600_1H.d01-step0003-I-Hst-0115 | 29.03243 | 63.8249 | 0.2767991 | 41.50365 | 12.43172 | 0.6653074 | 104
H13_600_1H.d01-step0003-I-Hst-0116 | 29.03014 | 63.8848 | 0.2747958 | 41.50286 | 12.70341 | 0.6658157 | 105
H13_600_1H.d01-step0003-I-Hst-0117 | 29.0277 | 63.71653 | 0.276581 | 41.50612 | 12.60741 | 0.686655 | 106
H13_600_1H.d01-step0003-I-Hst-0118 | 29.02583 | 63.695 | 0.2734287 | 41.50248 | 11.95284 | 0.6682857 | 107
H13_600_1H.d01-step0003-I-Hst-0119 | 29.02489 | 63.71812 | 0.2719044 | 41.49285 | 12.57718 | 0.6551227 | 108
H13_600_1H.d01-step0003-I-Hst-0120 | 29.02325 | 63.44898 | 0.271958 | 41.49145 | 12.06156 | 0.6653248 | 109
H13_600_1H.d01-step0003-I-Hst-0121 | 29.02253 | 63.67322 | 0.2725721 | 41.49011 | 12.69125 | 0.6660324 | 110
H13_600_1H.d01-step0003-I-Hst-0122 | 29.02021 | 63.50917 | 0.2709726 | 41.48543 | 12.27708 | 0.6564135 | 111
H13_600_1H.d01-step0003-I-Hst-0123 | 29.0178 | 63.71124 | 0.2693486 | 41.48273 | 11.66022 | 0.6574619 | 112
H13_600_1H.d01-step0003-I-Hst-0124 | 29.01747 | 63.54643 | 0.2695867 | 41.4836 | 11.92206 | 0.6507366 | 113
H13_600_1H.d01-step0003-I-Hst-0125 | 29.01409 | 62.99497 | 0.2695033 | 41.4823 | 12.53046 | 0.6560262 | 114
H13_600_1H.d01-step0003-I-Hst-0126 | 29.01323 | 62.69433 | 0.2675125 | 41.48565 | 12.04537 | 0.6785692 | 115
H13_600_1H.d01-step0003-I-Hst-0127 | 29.01182 | 62.38207 | 0.265406 | 41.47829 | 12.24499 | 0.6615025 | 116
H13_600_1H.d01-step0004-I-Hst-0128 | 29.01358 | 468.4324 | 0.2623431 | 41.48338 | 88.76248 | 0.641681 | 117
H13_600_1H.d01-step0004-I-Hst-0129 | 29.01661 | 466.608 | 0.2616034 | 41.48853 | 87.7125 | 0.6368175 | 118
H13_600_1H.d01-step0004-I-Hst-0130 | 29.01874 | 466.1383 | 0.2604003 | 41.49407 | 87.6138 | 0.6321982 | 119
H13_600_1H.d01-step0004-I-Hst-0131 | 29.02055 | 466.6901 | 0.2593912 | 41.49473 | 87.02347 | 0.6226539 | 120
H13_600_1H.d01-step0004-I-Hst-0132 | 29.02186 | 468.2003 | 0.2587624 | 41.49808 | 87.51933 | 0.6199073 | 121
H13_600_1H.d01-step0004-I-Hst-0133 | 29.02266 | 468.624 | 0.258155 | 41.49934 | 87.97446 | 0.6182198 | 122
H13_600_1H.d01-step0004-I-Hst-0134 | 29.02394 | 467.4664 | 0.257379 | 41.50135 | 87.91361 | 0.6113726 | 123
H13_600_1H.d01-step0004-I-Hst-0135 | 29.02512 | 460.8869 | 0.256591 | 41.50369 | 86.84471 | 0.611639 | 124
H13_600_1H.d01-step0004-I-Hst-0136 | 29.02596 | 462.0868 | 0.2560969 | 41.50528 | 86.6736 | 0.6089729 | 125
H13_600_1H.d01-step0004-I-Hst-0137 | 29.02688 | 461.8603 | 0.2554945 | 41.50732 | 87.20465 | 0.6048934 | 126
H13_600_1H.d01-step0004-I-Hst-0138 | 29.02774 | 462.3393 | 0.2553301 | 41.50781 | 86.48438 | 0.6035527 | 127
H13_600_1H.d01-step0004-I-Hst-0139 | 29.02863 | 460.5432 | 0.254512 | 41.50735 | 86.9779 | 0.5996511 | 128
H13_600_1H.d01-step0004-I-Hst-0140 | 29.02879 | 463.3766 | 0.2541316 | 41.51 | 87.21818 | 0.6007038 | 129
H13_600_1H.d01-step0004-I-Hst-0141 | 29.02924 | 465.2821 | 0.2538353 | 41.5109 | 86.55103 | 0.5979963 | 130
H13_600_1H.d01-step0004-I-Hst-0142 | 29.02969 | 465.5931 | 0.2528881 | 41.51044 | 87.06713 | 0.5974339 | 131
H13_600_1H.d01-step0004-I-Hst-0143 | 29.03089 | 461.2173 | 0.2527347 | 41.51331 | 87.45104 | 0.5941269 | 132
H13_600_1H.d01-step0004-I-Hst-0144 | 29.03162 | 459.8109 | 0.2516994 | 41.51399 | 86.64747 | 0.588943 | 133
H13_600_1H.d01-step0004-I-Hst-0145 | 29.03201 | 459.7185 | 0.2514286 | 41.51468 | 85.70194 | 0.5915254 | 134
H13_600_1H.d01-step0004-I-Hst-0146 | 29.03219 | 459.7178 | 0.250993 | 41.51542 | 87.03586 | 0.5927939 | 135
H13_600_1H.d01-step0004-I-Hst-0147 | 29.03235 | 462.2545 | 0.2513118 | 41.51494 | 87.16639 | 0.5936255 | 136
H13_600_1H.d01-step0004-I-Hst-0148 | 29.03305 | 460.0972 | 0.2507375 | 41.51597 | 87.12423 | 0.5834427 | 137
H13_600_1H.d01-step0004-I-Hst-0149 | 29.03342 | 456.782 | 0.2498977 | 41.51676 | 86.17258 | 0.5832774 | 138
H13_600_1H.d01-step0004-I-Hst-0150 | 29.03417 | 455.658 | 0.2490825 | 41.51779 | 85.49721 | 0.5849894 | 139
H13_600_1H.d01-step0004-I-Hst-0151 | 29.03441 | 456.197 | 0.2489611 | 41.51836 | 85.64323 | 0.5835819 | 140
H13_600_1H.d01-step0004-I-Hst-0152 | 29.0346 | 458.8463 | 0.2489261 | 41.51695 | 86.81149 | 0.5794778 | 141
H13_600_1H.d01-step0004-I-Hst-0153 | 29.03485 | 459.2595 | 0.248085 | 41.51903 | 86.24474 | 0.5811875 | 142
H13_600_1H.d01-step0004-I-Hst-0154 | 29.0353 | 456.7406 | 0.2476348 | 41.52018 | 86.96358 | 0.5772182 | 143
H13_600_1H.d01-step0004-I-Hst-0155 | 29.03585 | 453.0711 | 0.2479783 | 41.52017 | 85.0782 | 0.5765463 | 144
H13_600_1H.d01-step0004-I-Hst-0156 | 29.03587 | 455.319 | 0.24769 | 41.51979 | 85.4624 | 0.5774389 | 145
H13_600_1H.d01-step0004-I-Hst-0157 | 29.0361 | 454.0119 | 0.2470312 | 41.5213 | 85.65843 | 0.5734888 | 146
H13_600_1H.d01-step0004-I-Hst-0158 | 29.03671 | 452.51 | 0.2462858 | 41.52053 | 85.19587 | 0.5745927 | 147
H13_600_1H.d01-step0004-I-Hst-0159 | 29.03614 | 454.6436 | 0.2464087 | 41.52037 | 87.06757 | 0.5750563 | 148
H13_600_1H.d01-step0004-I-Hst-0160 | 29.03612 | 457.9057 | 0.2455068 | 41.52087 | 85.46392 | 0.5715124 | 149
H13_600_1H.d01-step0004-I-Hst-0161 | 29.03663 | 456.5137 | 0.2448731 | 41.5212 | 86.13791 | 0.5743127 | 150
H13_600_1H.d01-step0004-I-Hst-0162 | 29.03756 | 452.0822 | 0.2445198 | 41.52248 | 85.13974 | 0.5704873 | 151
H13_600_1H.d01-step0004-I-Hst-0163 | 29.03794 | 449.4121 | 0.2445219 | 41.52297 | 84.89816 | 0.5668721 | 152
H13_600_1H.d01-step0004-I-Hst-0164 | 29.03799 | 452.6149 | 0.2441992 | 41.52424 | 84.27117 | 0.5719665 | 153
H13_600_1H.d01-step0004-I-Hst-0165 | 29.03799 | 451.2165 | 0.2438756 | 41.52333 | 85.0865 | 0.5657546 | 154
H13_600_1H.d01-step0004-I-Hst-0166 | 29.0385 | 448.8194 | 0.2432935 | 41.52337 | 84.37438 | 0.5703048 | 155
H13_600_1H.d01-step0004-I-Hst-0167 | 29.03841 | 453.2555 | 0.2431123 | 41.52414 | 85.27547 | 0.563493 | 156
H13_600_1H.d01-step0004-I-Hst-0168 | 29.03885 | 452.8632 | 0.242334 | 41.52648 | 85.27479 | 0.5651925 | 157
H13_600_1H.d01-step0004-I-Hst-0169 | 29.03952 | 448.6717 | 0.2421516 | 41.52699 | 84.7036 | 0.5602398 | 158
H13_600_1H.d01-step0004-I-Hst-0170 | 29.04009 | 448.0494 | 0.242077 | 41.52677 | 84.48356 | 0.5625977 | 159
H13_600_1H.d01-step0004-I-Hst-0171 | 29.04026 | 448.693 | 0.241464 | 41.5287 | 84.36492 | 0.564087 | 160
H13_600_1H.d01-step0004-I-Hst-0172 | 29.04026 | 448.0765 | 0.2409004 | 41.52837 | 83.71464 | 0.5600233 | 161
H13_600_1H.d01-step0004-I-Hst-0173 | 29.0404 | 449.75 | 0.2407159 | 41.52774 | 83.89017 | 0.5596587 | 162
H13_600_1H.d01-step0004-I-Hst-0174 | 29.04068 | 449.7155 | 0.2408079 | 41.52854 | 84.31457 | 0.5612317 | 163
H13_600_1H.d01-step0004-I-Hst-0175 | 29.04081 | 452.6491 | 0.2408022 | 41.52982 | 85.36784 | 0.5613987 | 164
H13_600_1H.d01-step0004-I-Hst-0176 | 29.04109 | 453.1802 | 0.2401866 | 41.53 | 85.20001 | 0.5554107 | 165
H13_600_1H.d01-step0004-I-Hst-0177 | 29.04111 | 454.3352 | 0.2395518 | 41.52961 | 86.24992 | 0.5580193 | 166
H13_600_1H.d01-step0004-I-Hst-0178 | 29.04154 | 449.1001 | 0.2394133 | 41.53059 | 84.31085 | 0.5536364 | 167
H13_600_1H.d01-step0004-I-Hst-0179 | 29.04173 | 449.1075 | 0.2392547 | 41.53032 | 85.31637 | 0.5548884 | 168
H13_600_1H.d01-step0004-I-Hst-0180 | 29.042 | 450.2303 | 0.2387795 | 41.53061 | 83.98408 | 0.554759 | 169
H13_600_1H.d01-step0004-I-Hst-0181 | 29.04243 | 447.8547 | 0.2387302 | 41.53168 | 84.73438 | 0.5547757 | 170
H13_600_1H.d01-step0005-I-Hst-0189 | 29.04685 | 58.25572 | 0.2356953 | 41.53929 | 11.35143 | 0.5402887 | 171
H13_600_1H.d01-step0005-I-Hst-0190 | 29.05391 | 58.64045 | 0.2355055 | 41.55052 | 11.17028 | 0.5454054 | 172
H13_600_1H.d01-step0005-I-Hst-0191 | 29.06156 | 59.24163 | 0.2373047 | 41.55889 | 11.50496 | 0.5389317 | 173
H13_600_1H.d01-step0005-I-Hst-0192 | 29.06923 | 59.07996 | 0.2365671 | 41.56876 | 11.85778 | 0.5319139 | 174
H13_600_1H.d01-step0005-I-Hst-0193 | 29.07631 | 59.16342 | 0.2373309 | 41.5833 | 11.7613 | 0.5158851 | 175
H13_600_1H.d01-step0005-I-Hst-0194 | 29.08401 | 59.85299 | 0.2356228 | 41.59744 | 11.57815 | 0.5339264 | 176
H13_600_1H.d01-step0005-I-Hst-0195 | 29.09069 | 60.06 | 0.2360506 | 41.60614 | 11.94443 | 0.5380656 | 177
H13_600_1H.d01-step0005-I-Hst-0196 | 29.09769 | 60.28098 | 0.2351625 | 41.61487 | 12.085 | 0.5246094 | 178
H13_600_1H.d01-step0005-I-Hst-0197 | 29.10576 | 60.41813 | 0.2348117 | 41.62519 | 11.87764 | 0.5291307 | 179
H13_600_1H.d01-step0005-I-Hst-0198 | 29.1124 | 60.6631 | 0.2351153 | 41.64053 | 11.57288 | 0.5243701 | 180
H13_600_1H.d01-step0005-I-Hst-0199 | 29.11917 | 60.91803 | 0.2342076 | 41.64669 | 11.8727 | 0.523157 | 181
H13_600_1H.d01-step0005-I-Hst-0200 | 29.12591 | 61.42564 | 0.2333977 | 41.65928 | 12.27207 | 0.5322811 | 182
H13_600_1H.d01-step0005-I-Hst-0201 | 29.13352 | 61.56711 | 0.2339129 | 41.66691 | 11.91348 | 0.5233504 | 183
H13_600_1H.d01-step0005-I-Hst-0202 | 29.13982 | 61.59709 | 0.2365971 | 41.68083 | 12.05281 | 0.5225906 | 184
H13_600_1H.d01-step0005-I-Hst-0203 | 29.14677 | 62.59971 | 0.2350427 | 41.69297 | 12.18877 | 0.5264529 | 185
H13_600_1H.d01-step0005-I-Hst-0204 | 29.15414 | 63.12551 | 0.2350807 | 41.69917 | 12.68234 | 0.5243572 | 186
H13_600_1H.d01-step0005-I-Hst-0205 | 29.16104 | 64.43181 | 0.2355116 | 41.71115 | 12.7614 | 0.5313463 | 187
H13_600_1H.d01-step0005-I-Hst-0206 | 29.1684 | 64.67972 | 0.234697 | 41.72059 | 12.8429 | 0.522854 | 188
H13_600_1H.d01-step0005-I-Hst-0207 | 29.1753 | 66.25695 | 0.2416765 | 41.72918 | 13.13791 | 0.5360525 | 189
H13_600_1H.d01-step0005-I-Hst-0208 | 29.18265 | 67.20003 | 0.2458323 | 41.73651 | 13.98885 | 0.527961 | 190
H13_600_1H.d01-step0005-I-Hst-0209 | 29.18936 | 68.6159 | 0.2476788 | 41.74981 | 14.08931 | 0.5329742 | 191
H13_600_1H.d01-step0005-I-Hst-0210 | 29.19727 | 70.55094 | 0.2529894 | 41.76006 | 13.54618 | 0.5567227 | 192
H13_600_1H.d01-step0005-I-Hst-0211 | 29.2022 | 70.90852 | 0.2564937 | 41.7714 | 14.32927 | 0.5468127 | 193
H13_600_1H.d01-step0005-I-Hst-0212 | 29.20914 | 71.61806 | 0.2580748 | 41.77797 | 14.73604 | 0.5487113 | 194
H13_600_1H.d01-step0005-I-Hst-0213 | 29.21519 | 72.41076 | 0.2603878 | 41.7899 | 14.41185 | 0.569454 | 195
H13_600_1H.d01-step0005-I-Hst-0214 | 29.22125 | 73.23866 | 0.2629065 | 41.80046 | 14.46139 | 0.564818 | 196
H13_600_1H.d01-step0005-I-Hst-0215 | 29.22783 | 73.57189 | 0.2653459 | 41.80935 | 15.1191 | 0.5715879934 | 197
H13_600_1H.d01-step0005-I-Hst-0216 | 29.23335 | 74.15704 | 0.2666799 | 41.81806 | 15.08351 | 0.5753929 | 198
H13_600_1H.d01-step0005-I-Hst-0217 | 29.23954 | 74.76782 | 0.2701227 | 41.82509 | 15.39364 | 0.5689075 | 199
H13_600_1H.d01-step0005-I-Hst-0218 | 29.24499 | 74.46372 | 0.2690992 | 41.83779 | 15.11566 | 0.5745925 | 200
H13_600_1H.d01-step0005-I-Hst-0219 | 29.25028 | 75.78295 | 0.2711676 | 41.84235 | 14.907 | 0.5733618 | 201
H13_600_1H.d01-step0005-I-Hst-0220 | 29.2531 | 75.6511 | 0.2728803 | 41.84512 | 15.31348 | 0.5830744 | 202
H13_600_1H.d01-step0006-I-Hst-0221 | 29.2572 | 76.25706 | 0.2716334 | 41.85291 | 15.66061 | 0.5806077 | 203
H13_600_1H.d01-step0006-I-Hst-0222 | 29.25776 | 76.06357 | 0.2721305 | 41.8563 | 15.22344 | 0.5866292 | 204
H13_600_1H.d01-step0006-I-Hst-0223 | 29.25985 | 76.22682 | 0.2736251 | 41.85511 | 15.64135 | 0.5786185 | 205
H13_600_1H.d01-step0006-I-Hst-0224 | 29.26056 | 76.52988 | 0.2745182 | 41.85729 | 15.21714 | 0.5728485 | 206
H13_600_1H.d01-step0006-I-Hst-0225 | 29.26111 | 75.86807 | 0.2769684 | 41.8616 | 15.75587 | 0.5762595 | 207
H13_600_1H.d01-step0006-I-Hst-0226 | 29.26194 | 76.68448 | 0.2756063 | 41.86043 | 15.39517 | 0.5768363 | 208
H13_600_1H.d01-step0006-I-Hst-0227 | 29.26258 | 76.31517 | 0.2767898 | 41.86529 | 15.7757 | 0.5776798 | 209
H13_600_1H.d01-step0006-I-Hst-0228 | 29.26296 | 76.35631 | 0.274201 | 41.86124 | 16.26706 | 0.5626049 | 210
H13_600_1H.d01-step0006-I-Hst-0229 | 29.2634 | 76.47851 | 0.2761189 | 41.86266 | 15.30101 | 0.5710845 | 211
H13_600_1H.d01-step0006-I-Hst-0230 | 29.2627 | 75.65932 | 0.274654 | 41.85893 | 15.71397 | 0.5747083 | 212
H13_600_1H.d01-step0006-I-Hst-0231 | 29.26304 | 76.24577 | 0.2748874 | 41.8628 | 15.99997 | 0.5706282 | 213
H13_600_1H.d01-step0006-I-Hst-0232 | 29.26325 | 76.26735 | 0.2760383 | 41.86251 | 15.56639 | 0.5809796 | 214
H13_600_1H.d01-step0006-I-Hst-0233 | 29.26353 | 75.93999 | 0.2761678 | 41.8641 | 15.87341 | 0.5749037 | 215
H13_600_1H.d01-step0006-I-Hst-0234 | 29.26365 | 75.88603 | 0.2741386 | 41.86517 | 15.52962 | 0.5889875 | 216
H13_600_1H.d01-step0006-I-Hst-0235 | 29.26342 | 76.63039 | 0.2735875 | 41.86325 | 15.13721 | 0.578182 | 217
H13_600_1H.d01-step0006-I-Hst-0236 | 29.26435 | 76.09733 | 0.2748264 | 41.86213 | 15.4368 | 0.585491 | 218
H13_600_1H.d01-step0006-I-Hst-0237 | 29.26365 | 76.27013 | 0.2763525 | 41.86279 | 14.9868 | 0.582956 | 219
H13_600_1H.d01-step0006-I-Hst-0238 | 29.2647 | 75.76969 | 0.276917 | 41.86285 | 15.18276 | 0.5868181 | 220
H13_600_1H.d01-step0006-I-Hst-0239 | 29.26413 | 75.61843 | 0.2752519 | 41.8622 | 14.99161 | 0.576196 | 221
H13_600_1H.d01-step0006-I-Hst-0240 | 29.26435 | 75.53054 | 0.2752362 | 41.86352 | 15.00621 | 0.5910577 | 222
H13_600_1H.d01-step0006-I-Hst-0241 | 29.26445 | 75.77768 | 0.2748572 | 41.86478 | 15.33101 | 0.5806721 | 223
H13_600_1H.d01-step0006-I-Hst-0242 | 29.2649 | 75.37036 | 0.2759012 | 41.86345 | 15.68579 | 0.5868579 | 224
H13_600_1H.d01-step0006-I-Hst-0243 | 29.26458 | 75.40043 | 0.2745695 | 41.86684 | 15.11921 | 0.5777767 | 225
H13_600_1H.d01-step0006-I-Hst-0244 | 29.26466 | 75.69705 | 0.2747709 | 41.86509 | 15.15977 | 0.5806246 | 226
H13_600_1H.d01-step0006-I-Hst-0245 | 29.26488 | 75.61568 | 0.2758684 | 41.8655 | 15.21229 | 0.5840399 | 227
H13_600_1H.d01-step0006-I-Hst-0246 | 29.26429 | 75.71602 | 0.2732975 | 41.8665 | 14.8049 | 0.5863444 | 228
H13_600_1H.d01-step0006-I-Hst-0247 | 29.26485 | 75.84103 | 0.2764304 | 41.86582 | 15.34276 | 0.583631 | 229
H13_600_1H.d01-step0006-I-Hst-0248 | 29.26494 | 76.16564 | 0.2766126 | 41.86594 | 15.06648 | 0.5825149 | 230
H13_600_1H.d01-step0006-I-Hst-0249 | 29.26428 | 76.07717 | 0.2766785 | 41.86167 | 15.17832 | 0.571543 | 231
H13_600_1H.d01-step0006-I-Hst-0250 | 29.26436 | 76.70046 | 0.2745908 | 41.86642 | 15.33278 | 0.5867794 | 232
H13_600_1H.d01-step0006-I-Hst-0251 | 29.26519 | 76.16994 | 0.2773554 | 41.86642 | 15.14457 | 0.5848163 | 233
H13_600_1H.d01-step0006-I-Hst-0252 | 29.26443 | 76.36575 | 0.2752695 | 41.86668 | 15.25293 | 0.5807364 | 234
H13_600_1H.d01-step0006-I-Hst-0253 | 29.2643 | 76.21941 | 0.2765538 | 41.86477 | 15.26332 | 0.5907059 | 235
H13_600_1H.d01-step0006-I-Hst-0254 | 29.26485 | 76.0657 | 0.2754553 | 41.8668 | 15.11991 | 0.5846739 | 236
H13_600_1H.d01-step0006-I-Hst-0255 | 29.26509 | 76.77595 | 0.273719 | 41.86468 | 15.53887 | 0.5834853 | 237
H13_600_1H.d01-step0006-I-Hst-0256 | 29.26454 | 76.54779 | 0.2751169 | 41.86616 | 15.31892 | 0.5834293 | 238
H13_600_1H.d01-step0006-I-Hst-0257 | 29.26452 | 76.06506 | 0.2759922 | 41.86554 | 15.52981 | 0.5802089 | 239
H13_600_1H.d01-step0006-I-Hst-0258 | 29.26522 | 76.05096 | 0.2756392 | 41.86537 | 15.42161 | 0.5947575 | 240
H13_600_1H.d01-step0006-I-Hst-0259 | 29.26477 | 76.14461 | 0.275305 | 41.86477 | 14.94732 | 0.5754824 | 241
H13_600_1H.d01-step0006-I-Hst-0260 | 29.26472 | 75.87298 | 0.2764657 | 41.86329 | 15.28387 | 0.5890243 | 242
H13_600_1H.d01-step0006-I-Hst-0261 | 29.2651 | 76.61316 | 0.276333 | 41.8643 | 15.21476 | 0.5757602 | 243
H13_600_1H.d01-step0006-I-Hst-0262 | 29.26456 | 76.84239 | 0.2769153 | 41.86375 | 14.98344 | 0.6060138 | 244
H13_600_1H.d01-step0006-I-Hst-0263 | 29.26532 | 76.62323 | 0.2763292 | 41.86184 | 15.11094 | 0.578329 | 245
H13_600_1H.d01-step0006-I-Hst-0264 | 29.26458 | 76.5505 | 0.2761528 | 41.86394 | 15.44927 | 0.5761464 | 246
H13_600_1H.d01-step0006-I-Hst-0265 | 29.26489 | 76.8948 | 0.2753227 | 41.86396 | 15.22487 | 0.5857081 | 247
H13_600_1H.d01-step0006-I-Hst-0266 | 29.2645 | 76.6883 | 0.2753975 | 41.86485 | 15.3394 | 0.5845574 | 248
H13_600_1H.d01-step0006-I-Hst-0267 | 29.26476 | 77.02624 | 0.2759734 | 41.85901 | 14.98251 | 0.5841458 | 249
H13_600_1H.d01-step0006-I-Hst-0268 | 29.2647 | 76.66746 | 0.2753402 | 41.8653 | 15.2119 | 0.5718663 | 250
H13_600_1H.d01-step0006-I-Hst-0269 | 29.26495 | 76.84165 | 0.2762184 | 41.86581 | 15.3197 | 0.5667184 | 251
H13_600_1H.d01-step0006-I-Hst-0270 | 29.26452 | 76.7099 | 0.2740155 | 41.8639 | 15.15221 | 0.5807183 | 252
H13_600_1H.d01-step0006-I-Hst-0271 | 29.2647 | 76.44681 | 0.2738652 | 41.8602 | 15.52639 | 0.587632 | 253